## Sheet1
COILNUMBER | PRODUCT | QUALITY | LOCATION | WIDTH_IN | WIDTH_MM | THICKNESS_IN | THICKNESS_MM | THICKNESSSPEC | LENGTH_IN | LENGTH_MM | WEIGHT_LB | WEIGHT_KG | PARTNUMBER | TAGNUMBER | GRADE | QUALITYNOTE | PIW | ROCKWELL | YIELD | ELONGATION | TENSILE | VENDOR | MILL | C | MN | P | S | SI | AL | CR | NB | TI | CA | N | NI | CU | V | B | PASS_OIL | FINISH | TEMPER | CATEGORY | COATING | PRODUCT_IMAGE_URL | objectID
2142441 | HOT ROLLED | PRIME | DETROIT | 41.1024 | 1044 | 0.176 | 4.47 | NOM | 0 | 0 | 34304 | 15560 |  |  |  | G, O | 835 |  |  |  |  | DOFASCO | DAFASCO - I | 0 | 0 | 0 | 0 | 0 | 0 | 0 | 0 | 0 | 0 | 0 | 0 | 0 | 0 | 0 | [5 empty] | https://porduct-details.s3.amazonaws.com/214244.jpg | 214244
2141881 | HOT ROLLED | PRIME | DETROIT | 47.0079 | 1194 | 0.1677 | 4.26 | NOM | 0 | 0 | 20370 | 9240 |  |  |  | G, M (GI+GN) | 433 |  |  |  |  | DOFASCO | DAFASCO - I | 0.0714 | 0.256 | 0.0142 | 0.0106 | 0.0068 | 0.033 | 0.0569 | 0 | 0.0007 | 0 | 0 | 0 | 0 | 0 | 0 | [5 empty] | https://porduct-details.s3.amazonaws.com/214188.jpg | 214188
2334482 | HOT ROLLED | PRIME | DETROIT | 34.8031 | 884 | 0.163 | 4.14 | NOM | 0 | 0 | 9160 | 4155 | A |  | HICA |  | 263 | 0 | 48.3 |  |  | DOFASCO | TAYLOR STEEL INC | 0.23 | 0.98 | 0.005 | 0.008 | 0.217 | 0.032 | 0.02 | 0 | 0.005 | 0 | 0 | 0 | 0 | 0 | 0 | P/OIL COAT | PREM | N | A | Z350 | https://porduct-details.s3.amazonaws.com/233448.jpg | 233448
2355623 | HOT ROLLED | PRIME | DETROIT | 34.8031 | 884 | 0.163 | 4.14 | NOM | 0 | 0 | 9960 | 4518 | A |  | HICA |  | 286 | 0 | 48.3 |  |  | DOFASCO | TAYLOR STEEL INC | 0.23 | 0.98 | 0.005 | 0.008 | 0.217 | 0.032 | 0.02 | 0 | 0.005 | 0 | 0 | 0 | 0 | 0 | 0 | P/OIL COAT | PREM | N | A | Z350 | https://porduct-details.s3.amazonaws.com/235562.jpg | 235562
2139844 | HOT ROLLED | PRIME | DETROIT | 34.7244 | 882 | 0.163 | 4.14 | NOM | 0 | 0 | 8910 | 4042 | A |  | HICA |  | 257 | 0 | 48.8 |  |  | DOFASCO | TAYLOR STEEL INC | 0.23 | 0.98 | 0.005 | 0.008 | 0.217 | 0.032 | 0.02 | 0 | 0.005 | 0 | 0 | 0 | 0 | 0 | 0 | P/OIL COAT | PREM | N | A | Z350 | https://porduct-details.s3.amazonaws.com/213984.jpg | 213984
2139845 | HOT ROLLED | PRIME | DETROIT | 46.063 | 1170 | 0.1618 | 4.11 | NOM | 0 | 0 | 45129 | 20470 | D |  | HICA | LB,5G | 980 | 0 | 54 |  |  | DOFASCO | DAFASCO - I | 0.2231 | 1.0015 | 0.0063 | 0.0016 | 0.2277 | 0.0347 | 0.0389 | 0 | 0.0017 | 0 | 0 | 0 | 0 | 0 | 0 | P/OIL COAT | PREM | N | D | Z350 | https://porduct-details.s3.amazonaws.com/213984.jpg | 213984
2139846 | HOT ROLLED | PRIME | DETROIT | 48.2677 | 1226 | 0.1579 | 4.011 | NOM | 0 | 0 | 4170 | 1891 | A |  | HSLA |  | 86 | 75080 | 60 |  |  | DOFASCO | DAFASCO - I | 0.0466 | 0.5359 | 0.0112 | 0.0017 | 0.1171 | 0.0352 | 0.0492 | 0 | 0.0149 | 0 | 0 | 0 | 0 | 0 | 0 | N/OIL COAT | PREM | Y/W | A | Z61RZ | https://porduct-details.s3.amazonaws.com/213984.jpg | 213984
2332777 | HOT ROLLED | PRIME | DETROIT | 45.1575 | 1147 | 0.1551 | 3.94 | NOM | 0 | 0 | 28241 | 12810 |  |  |  | G, O | 625 |  |  |  |  | DOFASCO | DAFASCO - I | 0.0621 | 0.61 | 0.007 | 0.0011 | 0.2195 | 0.0273 | 0.0571 | 0 | 0.0134 | 0 | 0 | 0 | 0 | 0 | 0 | [5 empty] | https://porduct-details.s3.amazonaws.com/233277.jpg | 233277
2332828 | HOT ROLLED | PRIME | DETROIT | 44.161 | 1122 | 0.1535 | 3.899 | NOM | 0 | 0 | 8200 | 3719 |  |  |  |  | 186 |  |  |  |  | DOFASCO | DAFASCO - I | 0 | 0 | 0 | 0 | 0 | 0 | 0 | 0 | 0 | 0 | 0 | 0 | 0 | 0 | 0 | [5 empty] | https://porduct-details.s3.amazonaws.com/233282.jpg | 233282
2332279 | HOT ROLLED | PRIME | DETROIT | 41.811 | 1062 | 0.1441 | 3.66 | NOM | 0 | 0 | 31835 | 14440 | B |  | CQ | G, O | 761 | 50044 | 23 |  |  | DOFASCO | DAFASCO - I | 0.0021 | 0.1395 | 0.0107 | 0.0101 | 0.0171 | 0.0537 | 0.0453 | 0 | 0.0498 | 0 | 0 | 0 | 0 | 0 | 0 | N/DRY DRY | PREM | N | B | Z180 | https://porduct-details.s3.amazonaws.com/233227.jpg | 233227
2142440 | HOT ROLLED | PRIME | DETROIT | 41.1024 | 1044 | 0.176 | 4.47 | NOM | 0 | 0 | 34304 | 15560 |  |  |  | G, O | 835 |  |  |  |  | DOFASCO | DAFASCO - I | 0 | 0 | 0 | 0 | 0 | 0 | 0 | 0 | 0 | 0 | 0 | 0 | 0 | 0 | 0 | [5 empty] | https://porduct-details.s3.amazonaws.com/214244.jpg | 214244
2141887 | HOT ROLLED | PRIME | DETROIT | 47.0079 | 1194 | 0.1677 | 4.26 | NOM | 0 | 0 | 20370 | 9240 |  |  |  | G, M (GI+GN) | 433 |  |  |  |  | DOFASCO | DAFASCO - I | 0.0714 | 0.256 | 0.0142 | 0.0106 | 0.0068 | 0.033 | 0.0569 | 0 | 0.0007 | 0 | 0 | 0 | 0 | 0 | 0 | [5 empty] | https://porduct-details.s3.amazonaws.com/214188.jpg | 214188
2334483 | HOT ROLLED | PRIME | DETROIT | 34.8031 | 884 | 0.163 | 4.14 | NOM | 0 | 0 | 9160 | 4155 | A |  | HICA |  | 263 | 0 | 48.3 |  |  | DOFASCO | TAYLOR STEEL INC | 0.23 | 0.98 | 0.005 | 0.008 | 0.217 | 0.032 | 0.02 | 0 | 0.005 | 0 | 0 | 0 | 0 | 0 | 0 | P/OIL COAT | PREM | N | A | Z350 | https://porduct-details.s3.amazonaws.com/233448.jpg | 233448
2355620 | HOT ROLLED | PRIME | DETROIT | 34.8031 | 884 | 0.163 | 4.14 | NOM | 0 | 0 | 9960 | 4518 | A |  | HICA |  | 286 | 0 | 48.3 |  |  | DOFASCO | TAYLOR STEEL INC | 0.23 | 0.98 | 0.005 | 0.008 | 0.217 | 0.032 | 0.02 | 0 | 0.005 | 0 | 0 | 0 | 0 | 0 | 0 | P/OIL COAT | PREM | N | A | Z350 | https://porduct-details.s3.amazonaws.com/235562.jpg | 235562
2139848 | HOT ROLLED | PRIME | DETROIT | 34.7244 | 882 | 0.163 | 4.14 | NOM | 0 | 0 | 8910 | 4042 | A |  | HICA |  | 257 | 0 | 48.8 |  |  | DOFASCO | TAYLOR STEEL INC | 0.23 | 0.98 | 0.005 | 0.008 | 0.217 | 0.032 | 0.02 | 0 | 0.005 | 0 | 0 | 0 | 0 | 0 | 0 | P/OIL COAT | PREM | N | A | Z350 | https://porduct-details.s3.amazonaws.com/213984.jpg | 213984
2139842 | HOT ROLLED | PRIME | DETROIT | 46.063 | 1170 | 0.1618 | 4.11 | NOM | 0 | 0 | 45129 | 20470 | D |  | HICA | LB,5G | 980 | 0 | 54 |  |  | DOFASCO | DAFASCO - I | 0.2231 | 1.0015 | 0.0063 | 0.0016 | 0.2277 | 0.0347 | 0.0389 | 0 | 0.0017 | 0 | 0 | 0 | 0 | 0 | 0 | P/OIL COAT | PREM | N | D | Z350 | https://porduct-details.s3.amazonaws.com/213984.jpg | 213984
21398499 | HOT ROLLED | PRIME | DETROIT | 48.2677 | 1226 | 0.1579 | 4.011 | NOM | 0 | 0 | 4170 | 1891 | A |  | HSLA |  | 86 | 75080 | 60 |  |  | DOFASCO | DAFASCO - I | 0.0466 | 0.5359 | 0.0112 | 0.0017 | 0.1171 | 0.0352 | 0.0492 | 0 | 0.0149 | 0 | 0 | 0 | 0 | 0 | 0 | N/OIL COAT | PREM | Y/W | A | Z61RZ | https://porduct-details.s3.amazonaws.com/213984.jpg | 213984
23327711 | HOT ROLLED | PRIME | DETROIT | 45.1575 | 1147 | 0.1551 | 3.94 | NOM | 0 | 0 | 28241 | 12810 |  |  |  | G, O | 625 |  |  |  |  | DOFASCO | DAFASCO - I | 0.0621 | 0.61 | 0.007 | 0.0011 | 0.2195 | 0.0273 | 0.0571 | 0 | 0.0134 | 0 | 0 | 0 | 0 | 0 | 0 | [5 empty] | https://porduct-details.s3.amazonaws.com/233277.jpg | 233277
23328288 | HOT ROLLED | PRIME | DETROIT | 44.161 | 1122 | 0.1535 | 3.899 | NOM | 0 | 0 | 8200 | 3719 |  |  |  |  | 186 |  |  |  |  | DOFASCO | DAFASCO - I | 0 | 0 | 0 | 0 | 0 | 0 | 0 | 0 | 0 | 0 | 0 | 0 | 0 | 0 | 0 | [5 empty] | https://porduct-details.s3.amazonaws.com/233282.jpg | 233282

## Sheet2
COILNUMBER | PRODUCT | QUALITY | LOCATION | WIDTH_IN | WIDTH_MM | THICKNESS_IN | THICKNESS_MM | THICKNESSSPEC | LENGTH_IN | LENGTH_MM | WEIGHT_LB | WEIGHT_KG | PARTNUMBER | TAGNUMBER | GRADE | QUALITYNOTE | PIW | ROCKWELL | YIELD | ELONGATION | TENSILE | VENDOR | MILL | C | MN | P | S | SI | AL | CR | NB | TI | CA | N | NI | CU | V | B | PASS_OIL | FINISH | TEMPER | CATEGORY | COATING | PRODUCT_IMAGE_URL | objectID
214245 | GALVANIZED | PRIME | DETROIT | 41.1024 | 1044 | 0.176 | 4.47 | NOM | 0 | 0 | 34304 | 15560 |  |  |  | G, O | 835 |  |  |  |  | DOFASCO | DAFASCO - I | 0 | 0 | 0 | 0 | 0 | 0 | 0 | 0 | 0 | 0 | 0 | 0 | 0 | 0 | 0 | [5 empty] | https://porduct-details.s3.amazonaws.com/214244.jpg | 214244
214190 | GALVANIZED | PRIME | DETROIT | 47.0079 | 1194 | 0.1677 | 4.26 | NOM | 0 | 0 | 20370 | 9240 |  |  |  | G, M (GI+GN) | 433 |  |  |  |  | DOFASCO | DAFASCO - I | 0.0714 | 0.256 | 0.0142 | 0.0106 | 0.0068 | 0.033 | 0.0569 | 0 | 0.0007 | 0 | 0 | 0 | 0 | 0 | 0 | [5 empty] | https://porduct-details.s3.amazonaws.com/214188.jpg | 214188
233449 | GALVANIZED | PRIME | DETROIT | 34.8031 | 884 | 0.163 | 4.14 | NOM | 0 | 0 | 9160 | 4155 | A |  | HICA |  | 263 | 0 | 48.3 |  |  | DOFASCO | TAYLOR STEEL INC | 0.23 | 0.98 | 0.005 | 0.008 | 0.217 | 0.032 | 0.02 | 0 | 0.005 | 0 | 0 | 0 | 0 | 0 | 0 | P/OIL COAT | PREM | N | A | Z350 | https://porduct-details.s3.amazonaws.com/233448.jpg | 233448
235532 | GALVANIZED | PRIME | DETROIT | 34.8031 | 884 | 0.163 | 4.14 | NOM | 0 | 0 | 9960 | 4518 | A |  | HICA |  | 286 | 0 | 48.3 |  |  | DOFASCO | TAYLOR STEEL INC | 0.23 | 0.98 | 0.005 | 0.008 | 0.217 | 0.032 | 0.02 | 0 | 0.005 | 0 | 0 | 0 | 0 | 0 | 0 | P/OIL COAT | PREM | N | A | Z350 | https://porduct-details.s3.amazonaws.com/235562.jpg | 235562
213985 | GALVANIZED | PRIME | DETROIT | 34.7244 | 882 | 0.163 | 4.14 | NOM | 0 | 0 | 8910 | 4042 | A |  | HICA |  | 257 | 0 | 48.8 |  |  | DOFASCO | TAYLOR STEEL INC | 0.23 | 0.98 | 0.005 | 0.008 | 0.217 | 0.032 | 0.02 | 0 | 0.005 | 0 | 0 | 0 | 0 | 0 | 0 | P/OIL COAT | PREM | N | A | Z350 | https://porduct-details.s3.amazonaws.com/213984.jpg | 213984
213987 | GALVANIZED | PRIME | DETROIT | 46.063 | 1170 | 0.1618 | 4.11 | NOM | 0 | 0 | 45129 | 20470 | D |  | HICA | LB,5G | 980 | 0 | 54 |  |  | DOFASCO | DAFASCO - I | 0.2231 | 1.0015 | 0.0063 | 0.0016 | 0.2277 | 0.0347 | 0.0389 | 0 | 0.0017 | 0 | 0 | 0 | 0 | 0 | 0 | P/OIL COAT | PREM | N | D | Z350 | https://porduct-details.s3.amazonaws.com/213984.jpg | 213984
213989 | GALVANIZED | PRIME | DETROIT | 48.2677 | 1226 | 0.1579 | 4.011 | NOM | 0 | 0 | 4170 | 1891 | A |  | HSLA |  | 86 | 75080 | 60 |  |  | DOFASCO | DAFASCO - I | 0.0466 | 0.5359 | 0.0112 | 0.0017 | 0.1171 | 0.0352 | 0.0492 | 0 | 0.0149 | 0 | 0 | 0 | 0 | 0 | 0 | N/OIL COAT | PREM | Y/W | A | Z61RZ | https://porduct-details.s3.amazonaws.com/213984.jpg | 213984
233278 | GALVANIZED | PRIME | DETROIT | 45.1575 | 1147 | 0.1551 | 3.94 | NOM | 0 | 0 | 28241 | 12810 |  |  |  | G, O | 625 |  |  |  |  | DOFASCO | DAFASCO - I | 0.0621 | 0.61 | 0.007 | 0.0011 | 0.2195 | 0.0273 | 0.0571 | 0 | 0.0134 | 0 | 0 | 0 | 0 | 0 | 0 | [5 empty] | https://porduct-details.s3.amazonaws.com/233277.jpg | 233277
233281 | GALVANIZED | PRIME | DETROIT | 44.161 | 1122 | 0.1535 | 3.899 | NOM | 0 | 0 | 8200 | 3719 |  |  |  |  | 186 |  |  |  |  | DOFASCO | DAFASCO - I | 0 | 0 | 0 | 0 | 0 | 0 | 0 | 0 | 0 | 0 | 0 | 0 | 0 | 0 | 0 | [5 empty] | https://porduct-details.s3.amazonaws.com/233282.jpg | 233282